## Master Brief
Fabric Sourcing Brief - Master Brief Field List
Fill each row, then send to your shortlist. A mill that answers line-by-line is a strong signal.
Field | What to write
Fiber & blend | Exact polymer percentages, e.g. 95% combed cotton / 5% elastane, and any recycled content.
Construction | Knit or woven, gauge, and any brushing, peaching, or heat-setting.
Weight (GSM) | Target plus tolerance (start ±5%, tighten to ±3% for risk goods), method ASTM D3776 / ISO 3801.
Width & finish | Cuttable width, plus bio-wash, softener type & dose, and heat-set parameters.
Shrinkage & skew | Maximum percent after laundering, stated for AATCC 135 (woven) or AATCC 150 (knit), plus spirality.
Color standard | A Pantone or physical standard, not a photo; approve under D65 and CWF lightboxes.
Performance tests | Method numbers and pass lines (see the Test-Methods grid on sheet 2).
Certifications | Certificate plus a Transaction Certificate (TC) for each shipment, e.g. GOTS / GRS / OEKO-TEX.
MOQ & price tiers | Per-color vs total-order MOQ, and tiered pricing for repeat volume.
Lead time & Incoterms | Production lead time and the shipping liability term (e.g. FOB vs DDP).
Payment & remedies | Deposit %, balance terms, acceptance criteria, rework/penalty clause.
Approved reference | Link the approved swatch and master shade card so the mill answers line-by-line.
APPROVAL SPEC EXAMPLE
Fiber: 95% Combed Cotton / 5% Elastane ¦ Construction: jersey knit ¦ Weight: 180 gsm +/-5% (ASTM D3776) ¦ Width: 152 cm cuttable ¦ Finish: bio-wash ¦ Shrinkage: <=3% L / <=3% W (AATCC 135) ¦ Color: Pantone 19-4052 TCX (physical) ¦ Colorfastness: wash >=4 (ISO 105-C06), crocking wet >=3 (AATCC 8) ¦ Certifications: OEKO-TEX Standard 100 + GOTS TC per shipment

## Test Methods
Fabric Sourcing Brief - PO Test-Methods Grid
Pick one method per property and write a pass line. "ISO or ASTM" leaves too much room for interpretation.
Property | Method | Buyer target | Note
Weight (GSM) | ASTM D3776 / ISO 3801 | ±5% (±3% for risk goods) | Average 3+ points
Dimensional change (woven) | AATCC 135 / ISO 6330 | max 3% warp & weft | Home-laundering method
Dimensional change (knit) | AATCC 150 | max 5% plus spirality | Measure skew after wash
Edge curl (knit) | AATCC 178 | As agreed | Often ignored
Colorfastness, wash | ISO 105-C06 / AATCC 61 | Grade 4+ (8-point)
Colorfastness, light | ISO 105-B02 / AATCC 16 | Grade 4+ | UV-sensitive colors
Colorfastness, crocking | AATCC 8 | Dry 4+, wet 3+ | Dark & denim higher risk
Pilling | ASTM D4970 / ISO 12945-2 | Grade 3+ (1-5) | Test pre- & post-wash
Tensile (grab) | ASTM D5034 | Per end-use spec | Knits are more forgiving
Tear (tongue) | ASTM D2261 | Per end-use spec | Wovens, seam areas

## Supplier Scorecard
Fabric Sourcing Brief - 10-Point Supplier Scorecard
Score each candidate 0-10 before you shortlist. Total is 100; re-rank after the audit.
Criterion | What to check | Max | Score
Responsiveness | Speed and clarity of written answers | 10
Fabric category fit | Does the mill actually run your fabric type | 10
Dyeing & finishing capability | In-house or subcontracted? | 10
MOQ flexibility | Per-color vs total order | 10
Certificate validity | Verifiable on the official database + TC ready | 10
Quality system maturity | ISO 9001, CAPA discipline | 10
Subcontracting transparency | Who does each process step? | 10
Traceability depth | Lot records and sample-retention room | 10
Price realism | Landed cost, not the lowest quote | 10
Communication quality | Technical, not sales-only | 10

## Landed Cost
Fabric Sourcing Brief - Landed-Cost Worksheet
The meter price is not the cost. Fill the last column for every line, then compare landed cost.
Cost line | What to include | Cost
Fabric unit price | Per meter, freight from
Samples & lab dips | Cost and any credit back
Certification & TC fees | If any
Roll packaging & wrapping | Per batch
Inland freight | Mill to port / port to warehouse
Ocean freight | The lane rate
Marine insurance | % of value
Import duty & taxes | Your HS-code rate
Customs brokerage | Entry fee
Currency exposure | FX buffer on the contract
Payment costs | LC / bank fees
Inventory buffer | Safety stock value
Pre-shipment inspection | QC visit
Rework / returns reserve | Contingency
TOTAL LANDED COST

## Sources
Fabric Sourcing Brief - Sources & References
Verify methods and certificates against these official sources.
OFFICIAL SOURCES
ISO 105 - Textiles, colorfastness | https://www.iso.org/standard/3803.html
ISO 9001 - Quality management | https://www.iso.org/iso-9001-quality-management.html
Global Organic Textile Standard (GOTS) | https://global-standard.org/
OEKO-TEX - label check | https://www.oeko-tex.com/en/label-check
ECHA - Candidate List of SVHCs | https://echa.europa.eu/candidate-list-table
U.S. Consumer Product Safety Commission | https://www.cpsc.gov/